## Flow 4 mL per min
| C0= 2mg/L |  | C0= 5mg/L |  | C0= 10mg/L
Time (min) | C (mg/L) | Ct/C0 | C (mg/L) | Ct/C0 | C (mg/L) | Ct/C0
1 | 0.01 | 0.005 | 0.1 | 0.02 | 0.2 | 0.02
30 | 0.015 | 0.0075 | 0.1 | 0.02 | 0.2 | 0.02
60 | 0.016 | 0.008 | 0.1 | 0.02 | 0.8 | 0.08
120 | 0.016 | 0.008 | 0.1 | 0.02 | 1.3 | 0.13
200 | 0.032 | 0.016 | 0.12 | 0.024 | 1.5 | 0.15
300 | 0.033 | 0.0165 | 0.18 | 0.036 | 2.8 | 0.28
340 | 0.035 | 0.0175 | 0.19 | 0.038 | 3 | 0.3
360 | 0.044 | 0.022 | 0.22 | 0.044 | 3.4 | 0.34
380 | 0.049 | 0.0245 | 0.35 | 0.07 | 3.843 | 0.3843
400 | 0.05 | 0.025 | 0.38 | 0.076 | 4 | 0.4
420 | 0.06 | 0.03 | 0.39 | 0.078 | 6.05 | 0.605
440 | 0.09 | 0.045 | 0.4 | 0.08 | 9.42 | 0.9
460 | 0.1 | 0.05 | 0.634 | 0.1268 | 9.45 | 0.945
480 | 0.115 | 0.0575 | 0.752 | 0.1504 | 9.49 | 0.949
500 | 0.119 | 0.0595 | 0.8 | 0.16 | 9.51 | 0.951
520 | 0.18 | 0.09 | 1.32 | 0.264 | 9.522 | 0.9522
540 | 0.21 | 0.105 | 2.7 | 0.54 | 9.5633 | 0.95633
560 | 0.34 | 0.17 | 3.22 | 0.644 | 9.6 | 0.96
580 | 0.39 | 0.195 | 3.42 | 0.684 | 9.671 | 0.9671
600 | 0.42 | 0.21 | 3.88 | 0.776 | 9.754 | 0.9754
620 | 0.53 | 0.265 | 3.99 | 0.798 | 9.88 | 0.988
640 | 0.709 | 0.3545 | 4.1 | 0.82 | 9.88 | 0.988
660 | 0.8 | 0.4 | 4.23 | 0.846 | 9.88 | 0.988
680 | 0.9 | 0.45 | 4.5 | 0.9 | 9.88 | 0.988
700 | 0.9556 | 0.4778 | 4.72 | 0.944 | 9.88 | 0.988
720 | 1.02 | 0.51 | 4.72 | 0.944 | 9.88 | 0.988
740 | 1.09 | 0.545 | 4.81 | 0.962 | 9.88 | 0.988
760 | 1.3 | 0.65 | 4.82 | 0.964 | 9.88 | 0.988
780 | 1.4 | 0.7 | 4.88 | 0.976 | 9.88 | 0.988
800 | 1.45 | 0.725 | 4.88 | 0.976 | 9.88 | 0.988
820 | 1.6 | 0.8 | 4.88 | 0.976 | 9.88 | 0.988
840 | 1.823 | 0.9115 | 4.88 | 0.976 | 9.88 | 0.988
860 | 1.854 | 0.927 | 4.88 | 0.976 | 9.88 | 0.988
880 | 1.868 | 0.934 | 4.88 | 0.976 | 9.88 | 0.988
900 | 1.899 | 0.9495 | 4.88 | 0.976 | 9.88 | 0.988
920 | 1.922 | 0.961 | 4.88 | 0.976 | 9.88 | 0.988
940 | 1.942 | 0.971 | 4.88 | 0.976 | 9.88 | 0.988
960 | 1.9448 | 0.9724 | 4.88 | 0.976 | 9.88 | 0.988
980 | 1.958 | 0.979 | 4.88 | 0.976 | 9.88 | 0.988
1000 | 1.967 | 0.9835 | 4.88 | 0.976 | 9.88 | 0.988
1020 | 1.989 | 0.9945 | 4.88 | 0.976 | 9.9 | 0.99
1030 | 1.989 | 0.9945 | 4.88 | 0.976 | 9.9 | 0.99

## Mass 5 mg per liter
| 4 mL/min |  | 10 mL/min |  | 15 mL/min
Time (min) | C (mg/L) | Ct/C0 | C (mg/L) | Ct/C0 | C (mg/L) | Ct/C0
1 | 0.1 | 0.02 | 0.2 | 0.04 | 0.2 | 0.04
30 | 0.1 | 0.02 | 0.2 | 0.04 | 0.2 | 0.04
60 | 0.1 | 0.02 | 0.2 | 0.04 | 0.2 | 0.04
120 | 0.1 | 0.02 | 0.2 | 0.04 | 0.2 | 0.04
200 | 0.12 | 0.024 | 0.2 | 0.04 | 0.4 | 0.08
300 | 0.18 | 0.036 | 0.2 | 0.04 | 0.46 | 0.092
340 | 0.19 | 0.038 | 0.25 | 0.05 | 0.5 | 0.1
360 | 0.22 | 0.044 | 0.3 | 0.06 | 0.56 | 0.112
380 | 0.35 | 0.07 | 0.45 | 0.09 | 0.6 | 0.12
400 | 0.38 | 0.076 | 0.55 | 0.11 | 0.7 | 0.14
420 | 0.39 | 0.078 | 0.6 | 0.12 | 0.89 | 0.178
440 | 0.4 | 0.08 | 0.68 | 0.136 | 0.92 | 0.184
460 | 0.634 | 0.1268 | 0.7 | 0.14 | 1.2 | 0.24
480 | 0.752 | 0.1504 | 0.882 | 0.1764 | 1.4 | 0.28
500 | 0.8 | 0.16 | 1.224 | 0.2448 | 1.52 | 0.304
520 | 1.32 | 0.264 | 1.82 | 0.364 | 1.82 | 0.364
540 | 2.7 | 0.54 | 3.44 | 0.688 | 3.44 | 0.688
560 | 3.22 | 0.644 | 4.21 | 0.842 | 4 | 0.8
580 | 3.42 | 0.684 | 4.5 | 0.9 | 4.2 | 0.84
600 | 3.88 | 0.776 | 4.82 | 0.964 | 4.621 | 0.9242
620 | 3.99 | 0.798 | 4.86 | 0.972 | 4.7 | 0.94
640 | 4.1 | 0.82 | 4.86 | 0.972 | 4.823 | 0.9646
660 | 4.23 | 0.846 | 4.87 | 0.974 | 4.899 | 0.9798
680 | 4.5 | 0.9 | 4.89 | 0.978 | 4.89 | 0.978
700 | 4.72 | 0.944 | 4.88 | 0.976 | 4.89 | 0.978
720 | 4.72 | 0.944 | 4.9 | 0.98 | 4.9 | 0.98
740 | 4.81 | 0.962 | 4.9 | 0.98 | 4.95 | 0.99
760 | 4.82 | 0.964 | 4.9 | 0.98 | 4.95 | 0.99
780 | 4.88 | 0.976 | 4.9 | 0.98 | 4.95 | 0.99
800 | 4.88 | 0.976 | 4.9 | 0.98 | 4.95 | 0.99